## in
7 | #REF! | #REF! | #REF! | #REF! | #REF! | #REF! | #REF! | #REF! | #REF! | #REF! | [5 empty] | #REF! | #REF!
#REF! | #REF! | #REF! | #REF! | #REF! | #REF! | #REF! | #REF! | #REF! | #REF! | #REF! | #REF! | #REF! | #REF! | #REF! | #REF! | #REF! | #REF! | #REF! | #REF! | #REF!
7
| #REF! | #REF! | #REF! | #REF! | #REF! | #REF! | #REF! | #REF! | #REF! | #REF!
Thermocouple # | 7 | 8 | 30 | 31 | 51 | 52 | 73 | 74 | 100 | 101 | Control Temperature | Air Temperature #1 | Air Temperature #2 | Air Temperature #3 | Autoclave Pressure | Vacuum #3 | Vacuum #8 | Part Temperature | Part Temperature Setpoint | Pressure Setpoint
Part # | ?E2302 | ?E2302 | ?E2302 | ?E2302 | ?E2302 | ?E2302 | ?E2302 | ?E2302 | ?E2302 | ?E2302
2021-01-11 09:44 | 74 | 70 | 73 | 72 | 72 | 72 | 73 | 74 | 69 | 75 | 70 | 74 | 76 | 73 | 4 | 28 | 30 | 75 | 76 | 4
2021-01-11 09:45 | 74 | 71 | 73 | 73 | 72 | 73 | 74 | 75 | 70 | 75 | 75 | 77 | 78 | 74 | 8 | 28 | 30 | 75 | 78 | 8
2021-01-11 09:46 | 75 | 72 | 74 | 73 | 73 | 73 | 74 | 75 | 70 | 76 | 78 | 80 | 81 | 75 | 12 | 29 | 30 | 76 | 80 | 12
2021-01-11 09:47 | 76 | 72 | 74 | 73 | 74 | 74 | 74 | 76 | 71 | 76 | 82 | 83 | 85 | 77 | 16 | 28 | 30 | 76 | 82 | 16
2021-01-11 09:48 | 77 | 73 | 75 | 74 | 75 | 75 | 75 | 77 | 71 | 77 | 87 | 88 | 90 | 81 | 20 | 28 | 30 | 77 | 84 | 20
2021-01-11 09:49 | 78 | 75 | 76 | 75 | 76 | 76 | 76 | 78 | 73 | 78 | 93 | 95 | 97 | 86 | 23 | 28 | 30 | 78 | 86 | 24
2021-01-11 09:50 | 80 | 76 | 77 | 76 | 78 | 77 | 77 | 80 | 74 | 79 | 102 | 103 | 106 | 91 | 28 | 28 | 30 | 80 | 88 | 27
2021-01-11 09:51 | 83 | 79 | 79 | 77 | 80 | 79 | 79 | 83 | 76 | 81 | 110 | 112 | 114 | 98 | 32 | 29 | 30 | 83 | 90 | 31
2021-01-11 09:52 | 85 | 81 | 81 | 79 | 81 | 80 | 81 | 85 | 77 | 83 | 117 | 119 | 121 | 104 | 36 | 29 | 30 | 85 | 92 | 35
2021-01-11 09:53 | 87 | 83 | 83 | 80 | 83 | 82 | 83 | 87 | 79 | 84 | 123 | 125 | 127 | 109 | 39 | 28 | 30 | 87 | 94 | 39
2021-01-11 09:54 | 90 | 86 | 86 | 82 | 85 | 84 | 84 | 89 | 81 | 86 | 128 | 131 | 133 | 114 | 43 | 28 | 30 | 81 | 90 | 43
2021-01-11 09:55 | 93 | 88 | 88 | 84 | 87 | 86 | 86 | 92 | 83 | 88 | 133 | 136 | 138 | 119 | 47 | 28 | 30 | 83 | 90 | 47
2021-01-11 09:56 | 96 | 91 | 91 | 85 | 90 | 88 | 88 | 95 | 85 | 91 | 139 | 143 | 145 | 125 | 51 | 28 | 30 | 85 | 90 | 51
2021-01-11 09:57 | 99 | 94 | 94 | 88 | 93 | 91 | 91 | 98 | 87 | 93 | 145 | 148 | 150 | 130 | 55 | 28 | 30 | 87 | 90 | 55
2021-01-11 09:58 | 102 | 96 | 96 | 90 | 95 | 93 | 94 | 100 | 89 | 95 | 146 | 150 | 152 | 133 | 59 | 28 | 30 | 89 | 90 | 59
2021-01-11 09:59 | 104 | 99 | 98 | 92 | 97 | 95 | 96 | 102 | 91 | 97 | 146 | 149 | 151 | 133 | 63 | 28 | 30 | 91 | 90 | 63
2021-01-11 10:00 | 106 | 101 | 101 | 94 | 100 | 97 | 98 | 104 | 93 | 98 | 144 | 148 | 149 | 133 | 67 | 28 | 30 | 93 | 90 | 67
2021-01-11 10:01 | 108 | 103 | 102 | 96 | 102 | 98 | 100 | 105 | 94 | 100 | 142 | 146 | 147 | 132 | 71 | 28 | 30 | 94 | 90 | 71
2021-01-11 10:02 | 110 | 104 | 104 | 98 | 104 | 101 | 101 | 107 | 96 | 101 | 140 | 145 | 146 | 131 | 75 | 28 | 30 | 96 | 90 | 75
2021-01-11 10:03 | 111 | 105 | 105 | 99 | 104 | 101 | 102 | 108 | 97 | 102 | 133 | 137 | 137 | 125 | 77 | 28 | 30 | 97 | 90 | 79
2021-01-11 10:04 | 110 | 105 | 105 | 100 | 105 | 101 | 103 | 107 | 97 | 102 | 123 | 128 | 128 | 118 | 80 | 28 | 30 | 97 | 90 | 83
2021-01-11 10:05 | 110 | 105 | 105 | 100 | 105 | 102 | 103 | 107 | 98 | 103 | 114 | 119 | 119 | 111 | 83 | 28 | 30 | 98 | 90 | 83
2021-01-11 10:06 | 110 | 104 | 105 | 101 | 105 | 102 | 103 | 106 | 98 | 103 | 108 | 113 | 113 | 105 | 84 | 28 | 30 | 98 | 90 | 83
2021-01-11 10:07 | 109 | 104 | 105 | 101 | 105 | 102 | 104 | 106 | 98 | 103 | 102 | 107 | 107 | 100 | 83 | 28 | 30 | 98 | 90 | 83
2021-01-11 10:08 | 108 | 103 | 104 | 101 | 105 | 102 | 103 | 105 | 98 | 103 | 97 | 103 | 103 | 97 | 83 | 28 | 30 | 98 | 90 | 83
2021-01-11 10:09 | 108 | 103 | 103 | 101 | 105 | 102 | 103 | 105 | 98 | 103 | 94 | 99 | 100 | 93 | 83 | 28 | 30 | 98 | 90 | 83
2021-01-11 10:10 | 107 | 102 | 102 | 101 | 104 | 102 | 102 | 104 | 98 | 103 | 91 | 96 | 96 | 90 | 83 | 28 | 30 | 98 | 90 | 83
2021-01-11 10:11 | 106 | 101 | 102 | 101 | 103 | 102 | 102 | 103 | 98 | 102 | 88 | 93 | 93 | 87 | 83 | 28 | 30 | 98 | 90 | 83
2021-01-11 10:12 | 105 | 100 | 101 | 100 | 103 | 101 | 102 | 103 | 98 | 102 | 86 | 91 | 91 | 85 | 83 | 28 | 30 | 97 | 90 | 83
2021-01-11 10:13 | 104 | 99 | 100 | 100 | 102 | 101 | 101 | 102 | 97 | 102 | 85 | 89 | 90 | 84 | 86 | 28 | 30 | 97 | 90 | 86
2021-01-11 10:14 | 104 | 99 | 100 | 99 | 101 | 100 | 101 | 101 | 97 | 101 | 84 | 88 | 89 | 83 | 89 | 28 | 30 | 97 | 90 | 90
2021-01-11 10:15 | 102 | 98 | 99 | 99 | 100 | 100 | 100 | 101 | 96 | 100 | 82 | 87 | 87 | 82 | 91 | 28 | 29 | 96 | 90 | 90
2021-01-11 10:16 | 101 | 97 | 98 | 99 | 99 | 99 | 99 | 100 | 96 | 100 | 80 | 85 | 86 | 80 | 91 | 28 | 29 | 101 | 92 | 90
2021-01-11 10:17 | 100 | 96 | 97 | 98 | 98 | 98 | 99 | 99 | 94 | 99 | 79 | 83 | 84 | 79 | 90 | 28 | 29 | 100 | 94 | 90
2021-01-11 10:18 | 99 | 95 | 96 | 97 | 97 | 98 | 98 | 98 | 94 | 99 | 78 | 82 | 83 | 78 | 90 | 28 | 29 | 99 | 96 | 90
2021-01-11 10:19 | 98 | 94 | 95 | 97 | 96 | 97 | 97 | 97 | 93 | 98 | 76 | 81 | 82 | 77 | 90 | 28 | 29 | 98 | 98 | 90
2021-01-11 10:20 | 97 | 93 | 94 | 96 | 95 | 96 | 96 | 97 | 92 | 97 | 76 | 80 | 81 | 76 | 90 | 28 | 29 | 97 | 99 | 90
2021-01-11 10:21 | 96 | 92 | 93 | 95 | 94 | 95 | 95 | 96 | 92 | 96 | 75 | 79 | 80 | 75 | 90 | 28 | 29 | 96 | 101 | 90
2021-01-11 10:22 | 95 | 91 | 93 | 95 | 93 | 94 | 95 | 95 | 91 | 96 | 74 | 78 | 79 | 74 | 90 | 28 | 29 | 96 | 103 | 90
2021-01-11 10:23 | 94 | 91 | 92 | 94 | 93 | 94 | 94 | 94 | 90 | 95 | 73 | 77 | 78 | 74 | 90 | 28 | 29 | 95 | 105 | 90
2021-01-11 10:24 | 93 | 90 | 91 | 93 | 92 | 93 | 93 | 93 | 90 | 95 | 74 | 78 | 79 | 74 | 91 | 28 | 29 | 95 | 107 | 90
2021-01-11 10:25 | 93 | 89 | 91 | 93 | 91 | 93 | 93 | 93 | 89 | 94 | 75 | 80 | 81 | 76 | 91 | 28 | 29 | 94 | 109 | 90
2021-01-11 10:26 | 93 | 90 | 92 | 93 | 92 | 93 | 93 | 94 | 90 | 95 | 82 | 86 | 89 | 82 | 93 | 28 | 29 | 95 | 111 | 90
2021-01-11 10:27 | 95 | 91 | 93 | 93 | 93 | 94 | 94 | 96 | 91 | 95 | 90 | 96 | 98 | 89 | 93 | 28 | 29 | 96 | 113 | 90
2021-01-11 10:28 | 96 | 93 | 94 | 94 | 94 | 95 | 95 | 97 | 91 | 97 | 99 | 103 | 106 | 96 | 92 | 28 | 29 | 97 | 115 | 90
2021-01-11 10:29 | 98 | 94 | 96 | 95 | 95 | 96 | 97 | 99 | 93 | 98 | 106 | 111 | 113 | 102 | 91 | 28 | 29 | 99 | 117 | 90
2021-01-11 10:30 | 101 | 97 | 98 | 97 | 97 | 97 | 98 | 101 | 94 | 100 | 114 | 118 | 121 | 108 | 90 | 28 | 29 | 101 | 119 | 90
2021-01-11 10:31 | 103 | 99 | 101 | 98 | 99 | 99 | 100 | 103 | 95 | 101 | 121 | 126 | 127 | 115 | 90 | 28 | 30 | 103 | 121 | 90
2021-01-11 10:32 | 106 | 101 | 103 | 100 | 101 | 101 | 102 | 106 | 97 | 103 | 127 | 132 | 134 | 120 | 90 | 28 | 30 | 106 | 123 | 90
2021-01-11 10:33 | 108 | 104 | 105 | 101 | 103 | 103 | 104 | 108 | 99 | 105 | 134 | 139 | 141 | 126 | 90 | 28 | 30 | 108 | 125 | 90
2021-01-11 10:34 | 112 | 107 | 108 | 104 | 105 | 105 | 106 | 111 | 102 | 108 | 140 | 145 | 147 | 132 | 90 | 28 | 30 | 112 | 127 | 90
2021-01-11 10:35 | 115 | 110 | 111 | 106 | 108 | 107 | 109 | 114 | 104 | 110 | 146 | 152 | 154 | 137 | 90 | 28 | 30 | 115 | 129 | 90
2021-01-11 10:36 | 118 | 113 | 114 | 108 | 112 | 110 | 111 | 117 | 106 | 113 | 152 | 158 | 160 | 142 | 90 | 28 | 30 | 118 | 131 | 90
2021-01-11 10:37 | 121 | 117 | 117 | 111 | 115 | 113 | 115 | 120 | 109 | 115 | 158 | 164 | 166 | 147 | 90 | 28 | 30 | 121 | 133 | 90
2021-01-11 10:38 | 125 | 120 | 120 | 113 | 118 | 116 | 117 | 123 | 112 | 118 | 164 | 170 | 172 | 152 | 90 | 28 | 30 | 125 | 135 | 90
2021-01-11 10:39 | 129 | 124 | 124 | 116 | 121 | 119 | 120 | 126 | 115 | 121 | 169 | 176 | 177 | 157 | 90 | 28 | 29 | 129 | 137 | 90
2021-01-11 10:40 | 133 | 127 | 127 | 119 | 124 | 122 | 123 | 130 | 118 | 124 | 175 | 181 | 183 | 162 | 90 | 27 | 29 | 133 | 139 | 90
2021-01-11 10:41 | 136 | 130 | 130 | 122 | 128 | 125 | 127 | 134 | 121 | 127 | 181 | 187 | 189 | 166 | 90 | 27 | 29 | 136 | 141 | 90
2021-01-11 10:42 | 140 | 134 | 134 | 125 | 131 | 129 | 130 | 137 | 125 | 130 | 186 | 192 | 194 | 171 | 90 | 27 | 29 | 140 | 143 | 90
2021-01-11 10:43 | 144 | 138 | 138 | 129 | 135 | 132 | 133 | 141 | 128 | 134 | 192 | 198 | 200 | 176 | 90 | 27 | 29 | 144 | 145 | 90
2021-01-11 10:44 | 148 | 142 | 141 | 132 | 139 | 136 | 137 | 145 | 132 | 137 | 197 | 203 | 205 | 180 | 90 | 27 | 29 | 148 | 147 | 90
2021-01-11 10:45 | 152 | 145 | 145 | 135 | 142 | 139 | 140 | 148 | 135 | 140 | 199 | 205 | 206 | 182 | 89 | 27 | 29 | 152 | 149 | 90
2021-01-11 10:46 | 155 | 148 | 148 | 137 | 145 | 141 | 142 | 150 | 137 | 142 | 197 | 203 | 204 | 181 | 88 | 27 | 29 | 155 | 151 | 90
2021-01-11 10:47 | 157 | 150 | 150 | 140 | 147 | 144 | 145 | 152 | 139 | 144 | 194 | 200 | 201 | 179 | 88 | 27 | 29 | 157 | 153 | 90
2021-01-11 10:48 | 159 | 152 | 152 | 142 | 150 | 146 | 147 | 154 | 142 | 146 | 191 | 198 | 199 | 177 | 88 | 27 | 29 | 159 | 155 | 90
2021-01-11 10:49 | 161 | 154 | 153 | 144 | 152 | 148 | 149 | 156 | 143 | 148 | 187 | 193 | 193 | 172 | 88 | 27 | 28 | 161 | 157 | 90
2021-01-11 10:50 | 160 | 154 | 153 | 145 | 152 | 148 | 150 | 156 | 144 | 148 | 174 | 180 | 179 | 162 | 89 | 27 | 29 | 160 | 159 | 90
2021-01-11 10:51 | 160 | 153 | 153 | 146 | 153 | 149 | 150 | 155 | 144 | 149 | 163 | 170 | 170 | 155 | 90 | 27 | 29 | 160 | 161 | 90
2021-01-11 10:52 | 160 | 154 | 153 | 147 | 154 | 150 | 151 | 155 | 145 | 150 | 160 | 167 | 167 | 151 | 90 | 27 | 29 | 160 | 163 | 90
2021-01-11 10:53 | 161 | 155 | 154 | 148 | 156 | 151 | 152 | 156 | 147 | 151 | 161 | 168 | 169 | 152 | 91 | 27 | 29 | 161 | 165 | 90
2021-01-11 10:54 | 163 | 156 | 155 | 150 | 157 | 153 | 153 | 158 | 148 | 153 | 165 | 172 | 173 | 154 | 91 | 27 | 29 | 163 | 167 | 90
2021-01-11 10:55 | 165 | 158 | 157 | 151 | 159 | 155 | 155 | 160 | 150 | 155 | 171 | 177 | 179 | 159 | 92 | 27 | 28 | 165 | 169 | 90
2021-01-11 10:56 | 166 | 159 | 159 | 153 | 160 | 157 | 157 | 161 | 152 | 156 | 176 | 182 | 184 | 162 | 92 | 27 | 28 | 166 | 171 | 90
2021-01-11 10:57 | 168 | 161 | 161 | 155 | 162 | 159 | 158 | 164 | 154 | 158 | 180 | 187 | 188 | 166 | 91 | 27 | 28 | 168 | 173 | 90
2021-01-11 10:58 | 170 | 163 | 162 | 157 | 164 | 161 | 160 | 166 | 156 | 160 | 185 | 191 | 193 | 170 | 90 | 27 | 28 | 170 | 175 | 90
2021-01-11 10:59 | 172 | 165 | 164 | 158 | 165 | 162 | 162 | 167 | 157 | 162 | 188 | 194 | 195 | 172 | 90 | 27 | 28 | 172 | 176 | 90
2021-01-11 11:00 | 173 | 166 | 166 | 160 | 167 | 164 | 164 | 169 | 159 | 163 | 189 | 195 | 196 | 173 | 89 | 27 | 28 | 173 | 178 | 90
2021-01-11 11:01 | 175 | 168 | 167 | 161 | 168 | 165 | 165 | 171 | 160 | 165 | 189 | 195 | 196 | 174 | 90 | 27 | 28 | 175 | 180 | 90
2021-01-11 11:02 | 176 | 169 | 168 | 163 | 169 | 166 | 167 | 171 | 161 | 166 | 189 | 195 | 197 | 174 | 90 | 27 | 28 | 176 | 182 | 90
2021-01-11 11:03 | 177 | 170 | 170 | 164 | 170 | 168 | 168 | 173 | 163 | 167 | 189 | 195 | 197 | 174 | 89 | 27 | 28 | 177 | 184 | 90
2021-01-11 11:04 | 178 | 172 | 171 | 165 | 172 | 169 | 169 | 174 | 164 | 168 | 189 | 195 | 196 | 174 | 89 | 27 | 28 | 178 | 186 | 90
2021-01-11 11:05 | 180 | 173 | 172 | 167 | 173 | 171 | 171 | 175 | 165 | 170 | 189 | 195 | 196 | 174 | 90 | 27 | 28 | 165 | 180 | 90
2021-01-11 11:06 | 181 | 174 | 173 | 168 | 174 | 172 | 172 | 177 | 166 | 171 | 189 | 195 | 196 | 174 | 89 | 27 | 28 | 166 | 180 | 90
2021-01-11 11:07 | 182 | 175 | 174 | 169 | 175 | 173 | 173 | 177 | 168 | 172 | 189 | 195 | 196 | 174 | 89 | 27 | 28 | 168 | 180 | 90
2021-01-11 11:08 | 182 | 176 | 175 | 170 | 176 | 174 | 174 | 179 | 169 | 173 | 189 | 195 | 196 | 174 | 89 | 27 | 28 | 169 | 180 | 90
2021-01-11 11:09 | 183 | 177 | 176 | 171 | 177 | 175 | 175 | 179 | 170 | 174 | 189 | 195 | 196 | 174 | 89 | 27 | 28 | 170 | 180 | 90
2021-01-11 11:10 | 184 | 177 | 177 | 172 | 178 | 176 | 176 | 180 | 171 | 175 | 189 | 195 | 197 | 174 | 90 | 27 | 29 | 171 | 180 | 90
2021-01-11 11:11 | 185 | 179 | 178 | 173 | 179 | 177 | 177 | 181 | 171 | 176 | 189 | 195 | 196 | 174 | 90 | 27 | 29 | 171 | 180 | 90
2021-01-11 11:12 | 186 | 179 | 179 | 174 | 180 | 178 | 178 | 182 | 173 | 177 | 189 | 195 | 197 | 174 | 90 | 27 | 29 | 173 | 180 | 90
2021-01-11 11:13 | 187 | 180 | 180 | 175 | 181 | 179 | 179 | 183 | 173 | 178 | 189 | 196 | 197 | 175 | 90 | 27 | 29 | 173 | 180 | 90
2021-01-11 11:14 | 187 | 181 | 180 | 176 | 181 | 179 | 180 | 183 | 174 | 179 | 189 | 196 | 197 | 175 | 90 | 27 | 29 | 174 | 180 | 90
2021-01-11 11:15 | 188 | 182 | 181 | 177 | 182 | 180 | 180 | 184 | 175 | 180 | 189 | 196 | 197 | 174 | 90 | 27 | 29 | 175 | 180 | 90
2021-01-11 11:16 | 188 | 182 | 182 | 178 | 183 | 181 | 181 | 185 | 176 | 181 | 189 | 195 | 196 | 174 | 90 | 27 | 29 | 176 | 180 | 90
2021-01-11 11:17 | 189 | 183 | 182 | 179 | 183 | 182 | 182 | 185 | 177 | 181 | 188 | 195 | 196 | 174 | 90 | 28 | 29 | 177 | 180 | 90
2021-01-11 11:18 | 189 | 183 | 183 | 179 | 184 | 182 | 182 | 186 | 177 | 182 | 188 | 195 | 195 | 173 | 90 | 27 | 29 | 177 | 180 | 90
2021-01-11 11:19 | 190 | 184 | 183 | 180 | 184 | 183 | 183 | 186 | 178 | 183 | 187 | 194 | 195 | 173 | 90 | 28 | 29 | 178 | 180 | 90
2021-01-11 11:20 | 190 | 184 | 184 | 180 | 185 | 183 | 184 | 187 | 178 | 183 | 187 | 194 | 195 | 173 | 90 | 28 | 29 | 179 | 180 | 90
2021-01-11 11:21 | 190 | 184 | 184 | 181 | 185 | 184 | 184 | 187 | 179 | 184 | 187 | 194 | 195 | 173 | 90 | 28 | 29 | 179 | 180 | 90
2021-01-11 11:22 | 191 | 185 | 185 | 182 | 186 | 184 | 185 | 188 | 180 | 184 | 187 | 193 | 195 | 173 | 90 | 28 | 29 | 180 | 180 | 90
2021-01-11 11:23 | 191 | 185 | 185 | 182 | 186 | 185 | 185 | 188 | 180 | 185 | 187 | 194 | 195 | 173 | 90 | 28 | 29 | 180 | 180 | 90
2021-01-11 11:24 | 191 | 186 | 186 | 183 | 187 | 185 | 185 | 188 | 180 | 185 | 187 | 194 | 195 | 172 | 90 | 28 | 29 | 180 | 180 | 90
2021-01-11 11:25 | 191 | 186 | 186 | 183 | 187 | 186 | 186 | 189 | 181 | 186 | 187 | 193 | 195 | 172 | 90 | 28 | 29 | 181 | 180 | 90
2021-01-11 11:26 | 192 | 186 | 186 | 183 | 187 | 186 | 186 | 189 | 181 | 186 | 187 | 193 | 194 | 172 | 90 | 28 | 29 | 181 | 180 | 90
2021-01-11 11:27 | 192 | 186 | 186 | 184 | 187 | 186 | 187 | 189 | 182 | 186 | 186 | 193 | 193 | 172 | 90 | 28 | 29 | 182 | 180 | 90
2021-01-11 11:28 | 192 | 187 | 187 | 184 | 188 | 187 | 187 | 189 | 182 | 187 | 186 | 192 | 193 | 171 | 90 | 28 | 29 | 182 | 180 | 90
2021-01-11 11:29 | 192 | 187 | 187 | 185 | 188 | 187 | 187 | 190 | 182 | 187 | 185 | 192 | 192 | 171 | 90 | 28 | 29 | 182 | 180 | 90
2021-01-11 11:30 | 192 | 187 | 187 | 185 | 188 | 187 | 187 | 190 | 182 | 187 | 185 | 191 | 192 | 171 | 90 | 28 | 29 | 192 | 178 | 90
2021-01-11 11:31 | 191 | 186 | 186 | 185 | 186 | 186 | 187 | 189 | 182 | 186 | 178 | 184 | 183 | 163 | 89 | 28 | 30 | 191 | 168 | 90
2021-01-11 11:32 | 187 | 183 | 184 | 183 | 184 | 184 | 185 | 186 | 180 | 184 | 163 | 169 | 168 | 152 | 90 | 28 | 30 | 187 | 158 | 90
2021-01-11 11:33 | 184 | 180 | 181 | 182 | 182 | 182 | 183 | 183 | 178 | 183 | 151 | 157 | 156 | 143 | 90 | 28 | 29 | 184 | 148 | 90
2021-01-11 11:34 | 182 | 178 | 179 | 180 | 180 | 180 | 181 | 180 | 176 | 181 | 141 | 147 | 147 | 135 | 90 | 28 | 30 | 182 | 138 | 90
2021-01-11 11:35 | 178 | 175 | 176 | 178 | 177 | 178 | 179 | 178 | 174 | 179 | 134 | 140 | 139 | 128 | 90 | 28 | 30 | 179 | 130 | 90
2021-01-11 11:36 | 175 | 172 | 173 | 176 | 175 | 176 | 176 | 175 | 172 | 177 | 128 | 134 | 133 | 122 | 90 | 28 | 30 | 177 | 120 | 90
2021-01-11 11:37 | 172 | 169 | 170 | 174 | 172 | 173 | 174 | 173 | 170 | 175 | 122 | 128 | 128 | 117 | 90 | 28 | 30 | 175 | 113 | 90
2021-01-11 11:38 | 169 | 166 | 168 | 172 | 170 | 171 | 172 | 169 | 168 | 172 | 117 | 123 | 123 | 113 | 91 | 28 | 30 | 172 | 112 | 90
2021-01-11 11:39 | 166 | 163 | 165 | 170 | 167 | 169 | 169 | 167 | 166 | 170 | 114 | 119 | 119 | 110 | 90 | 28 | 30 | 170 | 110 | 90
2021-01-11 11:40 | 162 | 160 | 162 | 167 | 164 | 166 | 166 | 164 | 163 | 168 | 110 | 115 | 115 | 106 | 90 | 28 | 29 | 168 | 107 | 90
2021-01-11 11:41 | 159 | 157 | 159 | 165 | 161 | 163 | 164 | 161 | 161 | 165 | 107 | 112 | 112 | 103 | 90 | 28 | 29 | 165 | 105 | 90
2021-01-11 11:42 | 156 | 154 | 156 | 163 | 158 | 161 | 161 | 158 | 159 | 163 | 104 | 109 | 109 | 101 | 90 | 28 | 29 | 163 | 102 | 90
2021-01-11 11:43 | 153 | 151 | 153 | 160 | 155 | 158 | 158 | 156 | 156 | 160 | 101 | 107 | 107 | 99 | 90 | 28 | 29 | 160 | 100 | 90
2021-01-11 11:44 | 150 | 148 | 151 | 158 | 152 | 156 | 156 | 153 | 153 | 158 | 99 | 104 | 104 | 97 | 90 | 28 | 29 | 158 | 98 | 90
2021-01-11 11:45 | 147 | 145 | 148 | 156 | 149 | 153 | 153 | 150 | 151 | 155 | 97 | 102 | 102 | 95 | 90 | 28 | 29 | 156 | 95 | 90
2021-01-11 11:46 | 144 | 142 | 145 | 153 | 146 | 150 | 151 | 147 | 148 | 153 | 95 | 100 | 101 | 93 | 90 | 28 | 29 | 153 | 92 | 90
2021-01-11 11:47 | 141 | 139 | 143 | 151 | 143 | 148 | 148 | 145 | 146 | 150 | 94 | 98 | 98 | 91 | 90 | 28 | 29 | 151 | 90 | 90
2021-01-11 11:48 | 138 | 137 | 140 | 148 | 140 | 145 | 146 | 142 | 143 | 148 | 92 | 96 | 97 | 90 | 90 | 28 | 29 | 148 | 88 | 90
2021-01-11 11:49 | 135 | 134 | 138 | 146 | 138 | 143 | 143 | 140 | 141 | 146 | 90 | 95 | 95 | 89 | 90 | 28 | 29 | 146 | 88 | 90
2021-01-11 11:50 | 133 | 132 | 135 | 143 | 135 | 140 | 141 | 137 | 139 | 143 | 89 | 93 | 94 | 88 | 90 | 28 | 29 | 143 | 88 | 90
2021-01-11 11:51 | 130 | 129 | 133 | 141 | 133 | 138 | 138 | 135 | 137 | 141 | 88 | 92 | 93 | 87 | 90 | 28 | 29 | 141 | 88 | 90
2021-01-11 11:52 | 127 | 127 | 131 | 139 | 130 | 135 | 136 | 132 | 135 | 139 | 87 | 91 | 92 | 86 | 90 | 28 | 29 | 139 | 88 | 90
2021-01-11 11:53 | 125 | 125 | 129 | 137 | 128 | 133 | 133 | 130 | 132 | 137 | 86 | 90 | 91 | 85 | 91 | 28 | 29 | 137 | 88 | 90
2021-01-11 11:54 | 123 | 123 | 126 | 134 | 125 | 130 | 132 | 128 | 130 | 135 | 85 | 89 | 90 | 84 | 90 | 28 | 29 | 135 | 88 | 90
2021-01-11 11:55 | 121 | 121 | 124 | 132 | 123 | 128 | 130 | 126 | 128 | 132 | 84 | 88 | 89 | 83 | 90 | 28 | 29 | 132 | 88 | 90
2021-01-11 11:56 | 119 | 118 | 122 | 130 | 121 | 126 | 128 | 124 | 126 | 131 | 83 | 87 | 88 | 82 | 90 | 28 | 29 | 131 | 88 | 90
2021-01-11 11:57 | 116 | 116 | 120 | 128 | 119 | 124 | 125 | 122 | 124 | 129 | 82 | 86 | 87 | 82 | 90 | 28 | 29 | 129 | 88 | 90
2021-01-11 11:58 | 114 | 114 | 119 | 126 | 117 | 122 | 124 | 120 | 122 | 127 | 81 | 85 | 86 | 81 | 90 | 28 | 29 | 127 | 88 | 90
2021-01-11 11:59 | 113 | 113 | 117 | 124 | 115 | 120 | 122 | 118 | 120 | 125 | 81 | 85 | 85 | 80 | 90 | 28 | 29 | 125 | 88 | 90
2021-01-11 12:00 | 111 | 111 | 115 | 122 | 113 | 118 | 120 | 116 | 118 | 123 | 80 | 84 | 85 | 80 | 90 | 28 | 29 | 123 | 88 | 90
2021-01-11 12:01 | 109 | 109 | 113 | 120 | 111 | 116 | 118 | 114 | 117 | 121 | 79 | 83 | 84 | 79 | 90 | 28 | 29 | 121 | 88 | 90
2021-01-11 12:02 | 108 | 108 | 112 | 119 | 110 | 114 | 117 | 113 | 115 | 119 | 79 | 83 | 83 | 79 | 90 | 28 | 29 | 119 | 88 | 90
2021-01-11 12:03 | 106 | 106 | 110 | 117 | 108 | 112 | 115 | 111 | 113 | 118 | 78 | 82 | 83 | 78 | 90 | 28 | 29 | 118 | 88 | 90
2021-01-11 12:04 | 104 | 105 | 109 | 115 | 107 | 111 | 113 | 110 | 112 | 116 | 78 | 82 | 82 | 78 | 90 | 28 | 29 | 116 | 88 | 90
2021-01-11 12:05 | 103 | 103 | 107 | 113 | 105 | 109 | 112 | 109 | 110 | 114 | 77 | 81 | 82 | 77 | 90 | 27 | 29 | 114 | 88 | 90
2021-01-11 12:06 | 102 | 102 | 106 | 112 | 103 | 108 | 110 | 107 | 109 | 113 | 77 | 81 | 82 | 77 | 90 | 28 | 29 | 113 | 88 | 90
2021-01-11 12:07 | 100 | 100 | 104 | 111 | 102 | 106 | 109 | 105 | 107 | 112 | 76 | 80 | 81 | 76 | 90 | 28 | 29 | 112 | 88 | 90
2021-01-11 12:08 | 99 | 99 | 103 | 109 | 101 | 105 | 107 | 104 | 106 | 110 | 76 | 80 | 80 | 76 | 90 | 28 | 29 | 110 | 88 | 90
2021-01-11 12:09 | 98 | 98 | 102 | 108 | 100 | 103 | 106 | 103 | 104 | 109 | 75 | 79 | 80 | 76 | 90 | 27 | 29 | 109 | 88 | 90
2021-01-11 12:10 | 97 | 97 | 101 | 106 | 98 | 102 | 105 | 102 | 103 | 107 | 75 | 79 | 80 | 75 | 90 | 28 | 29 | 107 | 88 | 90
2021-01-11 12:11 | 96 | 96 | 100 | 105 | 97 | 100 | 104 | 100 | 102 | 106 | 74 | 78 | 79 | 75 | 90 | 28 | 29 | 106 | 88 | 90
2021-01-11 12:12 | 95 | 94 | 99 | 104 | 96 | 100 | 102 | 99 | 101 | 105 | 74 | 78 | 79 | 75 | 90 | 28 | 29 | 105 | 88 | 90
2021-01-11 12:13 | 94 | 93 | 97 | 102 | 95 | 98 | 101 | 98 | 99 | 104 | 74 | 78 | 79 | 74 | 90 | 27 | 29 | 104 | 88 | 90
2021-01-11 12:14 | 93 | 92 | 97 | 101 | 94 | 97 | 100 | 97 | 98 | 103 | 74 | 77 | 78 | 74 | 90 | 27 | 29 | 103 | 88 | 90
2021-01-11 12:15 | 92 | 91 | 95 | 100 | 93 | 96 | 99 | 96 | 97 | 101 | 73 | 77 | 78 | 74 | 90 | 28 | 29 | 101 | 88 | 90
2021-01-11 12:16 | 91 | 90 | 95 | 99 | 92 | 95 | 98 | 95 | 96 | 100 | 73 | 77 | 78 | 74 | 90 | 28 | 29 | 100 | 88 | 90
2021-01-11 12:17 | 90 | 90 | 94 | 98 | 91 | 94 | 97 | 94 | 95 | 99 | 73 | 77 | 78 | 73 | 90 | 27 | 29 | 99 | 88 | 90
2021-01-11 12:18 | 89 | 89 | 93 | 97 | 90 | 93 | 95 | 93 | 94 | 98 | 72 | 76 | 77 | 73 | 90 | 28 | 29 | 98 | 88 | 90
2021-01-11 12:19 | 89 | 88 | 92 | 96 | 89 | 92 | 95 | 93 | 93 | 97 | 72 | 76 | 77 | 73 | 90 | 27 | 29 | 97 | 88 | 90
2021-01-11 12:20 | 88 | 87 | 91 | 95 | 89 | 91 | 94 | 92 | 92 | 96 | 72 | 76 | 77 | 73 | 90 | 28 | 29 | 96 | 88 | 90
2021-01-11 12:21 | 87 | 87 | 90 | 94 | 88 | 90 | 93 | 91 | 91 | 95 | 72 | 75 | 76 | 73 | 90 | 28 | 29 | 95 | 88 | 90
2021-01-11 12:22 | 87 | 86 | 90 | 93 | 87 | 89 | 93 | 91 | 90 | 95 | 71 | 75 | 76 | 72 | 90 | 27 | 29 | 95 | 95 | 90
2021-01-11 12:23 | 86 | 85 | 89 | 92 | 86 | 89 | 92 | 89 | 89 | 94 | 71 | 75 | 76 | 72 | 88 | 27 | 29 | 85 | 97 | 80
2021-01-11 12:24 | 85 | 84 | 88 | 92 | 86 | 88 | 91 | 89 | 89 | 93 | 69 | 74 | 75 | 71 | 85 | 28 | 29 | 84 | 99 | 70
2021-01-11 12:25 | 85 | 84 | 87 | 91 | 85 | 87 | 90 | 88 | 88 | 92 | 69 | 73 | 74 | 71 | 82 | 28 | 29 | 84 | 101 | 60
2021-01-11 12:26 | 85 | 84 | 87 | 90 | 85 | 87 | 90 | 88 | 88 | 92 | 73 | 77 | 79 | 75 | 80 | 28 | 29 | 84 | 101 | 50
2021-01-11 12:27 | 86 | 85 | 88 | 91 | 86 | 88 | 90 | 89 | 88 | 93 | 81 | 86 | 88 | 81 | 78 | 28 | 29 | 85 | 101 | 40
2021-01-11 12:28 | 88 | 86 | 89 | 91 | 87 | 89 | 91 | 91 | 89 | 94 | 89 | 94 | 96 | 87 | 76 | 28 | 29 | 86 | 101 | 30
2021-01-11 12:29 | 89 | 87 | 90 | 92 | 88 | 89 | 92 | 92 | 89 | 95 | 97 | 102 | 104 | 94 | 74 | 28 | 30 | 87 | 101 | 20
2021-01-11 12:30 | 91 | 89 | 92 | 93 | 89 | 91 | 93 | 94 | 91 | 95 | 105 | 109 | 111 | 100 | 72 | 28 | 30 | 89 | 101 | 10
2021-01-11 12:31 | 94 | 91 | 94 | 94 | 91 | 92 | 95 | 96 | 92 | 97 | 111 | 116 | 118 | 106 | 70 | 28 | 30 | 97 | 99 | 2
2021-01-11 12:32 | 96 | 93 | 96 | 95 | 93 | 93 | 96 | 98 | 93 | 98 | 118 | 123 | 124 | 111 | 67 | 28 | 30 | 98 | 97 | 0
2021-01-11 12:33 | 98 | 95 | 98 | 96 | 94 | 95 | 98 | 100 | 95 | 100 | 123 | 127 | 129 | 115 | 65 | 28 | 30 | 100 | 95 | 0
2021-01-11 12:34 | 99 | 96 | 99 | 97 | 96 | 96 | 99 | 101 | 95 | 100 | 123 | 127 | 128 | 116 | 62 | 28 | 30 | 101 | 93 | 0
2021-01-11 12:35 | 100 | 98 | 100 | 98 | 96 | 96 | 99 | 101 | 96 | 101 | 120 | 125 | 126 | 114 | 59 | 28 | 30 | 101 | 91 | 0
2021-01-11 12:36 | 101 | 98 | 101 | 99 | 97 | 97 | 100 | 102 | 96 | 101 | 117 | 121 | 122 | 111 | 56 | 28 | 30 | 102 | 89 | 0
2021-01-11 12:37 | 101 | 98 | 100 | 99 | 97 | 97 | 100 | 101 | 96 | 101 | 108 | 114 | 114 | 105 | 52 | 29 | 30 | 101 | 88 | 0
2021-01-11 12:38 | 100 | 98 | 100 | 99 | 97 | 97 | 100 | 101 | 96 | 100 | 101 | 107 | 107 | 100 | 49 | 29 | 30 | 101 | 86 | 0
2021-01-11 12:39 | 100 | 97 | 99 | 99 | 97 | 96 | 100 | 100 | 96 | 101 | 96 | 102 | 101 | 96 | 46 | 28 | 30 | 101 | 84 | 0
2021-01-11 12:40 | 100 | 97 | 99 | 98 | 97 | 96 | 100 | 100 | 96 | 100 | 92 | 97 | 97 | 92 | 44 | 29 | 30 | 100 | 82 | 0
2021-01-11 12:41 | 99 | 96 | 99 | 98 | 97 | 96 | 99 | 100 | 95 | 100 | 88 | 94 | 94 | 89 | 42 | 29 | 30 | 100 | 80 | 0
2021-01-11 12:42 | 99 | 96 | 98 | 98 | 97 | 96 | 99 | 99 | 95 | 100 | 85 | 91 | 91 | 86 | 40 | 29 | 30 | 100 | 78 | 0
2021-01-11 12:43 | 98 | 96 | 98 | 98 | 97 | 96 | 99 | 99 | 95 | 100 | 83 | 88 | 89 | 84 | 38 | 29 | 30 | 100 | 76 | 0
2021-01-11 12:44 | 98 | 95 | 97 | 97 | 96 | 96 | 98 | 98 | 94 | 99 | 81 | 86 | 87 | 82 | 36 | 29 | 30 | 99 | 74 | 0
2021-01-11 12:45 | 97 | 94 | 97 | 97 | 96 | 95 | 98 | 98 | 94 | 99 | 79 | 84 | 85 | 80 | 34 | 29 | 30 | 99 | 74 | 0
2021-01-11 12:46 | 97 | 94 | 96 | 97 | 95 | 95 | 97 | 97 | 94 | 98 | 78 | 83 | 83 | 79 | 32 | 29 | 30 | 98 | 74 | 0
2021-01-11 12:47 | 96 | 93 | 95 | 97 | 95 | 94 | 97 | 97 | 93 | 98 | 76 | 81 | 82 | 78 | 31 | 29 | 30 | 98 | 74 | 0
2021-01-11 12:48 | 96 | 93 | 95 | 96 | 94 | 94 | 96 | 96 | 93 | 98 | 75 | 80 | 81 | 77 | 29 | 29 | 30 | 98 | 74 | 0
2021-01-11 12:49 | 95 | 92 | 94 | 96 | 93 | 94 | 96 | 96 | 92 | 97 | 74 | 79 | 79 | 76 | 27 | 29 | 30 | 97 | 74 | 0
2021-01-11 12:50 | 95 | 92 | 94 | 95 | 93 | 93 | 95 | 95 | 92 | 97 | 73 | 78 | 78 | 74 | 26 | 29 | 30 | 97 | 74 | 0
2021-01-11 12:51 | 94 | 91 | 93 | 95 | 92 | 93 | 95 | 95 | 91 | 96 | 72 | 77 | 77 | 74 | 24 | 29 | 30 | 96 | 74 | 0
2021-01-11 12:52 | 93 | 91 | 93 | 94 | 92 | 93 | 94 | 94 | 91 | 96 | 71 | 76 | 76 | 73 | 23 | 29 | 30 | 96 | 74 | 0
2021-01-11 12:53 | 93 | 90 | 92 | 94 | 91 | 92 | 94 | 94 | 90 | 95 | 70 | 75 | 76 | 72 | 22 | 29 | 30 | 95 | 74 | 0
2021-01-11 12:54 | 92 | 90 | 92 | 94 | 91 | 92 | 93 | 93 | 90 | 95 | 70 | 74 | 75 | 72 | 21 | 29 | 30 | 95 | 74 | 0
2021-01-11 12:55 | 92 | 89 | 92 | 93 | 90 | 91 | 93 | 93 | 89 | 95 | 69 | 74 | 74 | 71 | 19 | 29 | 30 | 95 | 74 | 0
2021-01-11 12:56 | 91 | 89 | 91 | 93 | 89 | 91 | 93 | 92 | 89 | 94 | 68 | 73 | 74 | 71 | 18 | 29 | 30 | 94 | 74 | 0
2021-01-11 12:57 | 90 | 88 | 91 | 92 | 89 | 90 | 92 | 92 | 88 | 94 | 68 | 73 | 73 | 70 | 17 | 29 | 30 | 94 | 74 | 0
2021-01-11 12:58 | 90 | 88 | 90 | 92 | 88 | 89 | 92 | 91 | 88 | 93 | 67 | 72 | 73 | 70 | 16 | 29 | 30 | 93 | 74 | 0
2021-01-11 12:59 | 89 | 87 | 90 | 91 | 88 | 89 | 91 | 91 | 87 | 93 | 67 | 71 | 72 | 69 | 15 | 29 | 30 | 93 | 74 | 0
2021-01-11 13:00 | 89 | 87 | 89 | 91 | 87 | 88 | 91 | 90 | 87 | 92 | 66 | 71 | 72 | 69 | 14 | 29 | 30 | 92 | 74 | 0
2021-01-11 13:01 | 88 | 86 | 89 | 91 | 87 | 88 | 90 | 90 | 87 | 92 | 66 | 71 | 71 | 68 | 13 | 29 | 30 | 92 | 74 | 0
2021-01-11 13:02 | 88 | 86 | 88 | 90 | 86 | 87 | 90 | 90 | 86 | 91 | 65 | 70 | 71 | 68 | 12 | 28 | 30 | 91 | 74 | 0
2021-01-11 13:03 | 87 | 85 | 88 | 90 | 86 | 87 | 89 | 89 | 85 | 91 | 65 | 70 | 70 | 68 | 11 | 28 | 30 | 91 | 74 | 0
2021-01-11 13:04 | 87 | 85 | 87 | 89 | 85 | 87 | 89 | 89 | 85 | 90 | 64 | 69 | 70 | 67 | 10 | 29 | 30 | 90 | 74 | 0
2021-01-11 13:05 | 86 | 84 | 87 | 89 | 85 | 86 | 89 | 88 | 85 | 90 | 64 | 69 | 70 | 67 | 9 | 29 | 30 | 90 | 74 | 0
2021-01-11 13:06 | 86 | 84 | 87 | 88 | 84 | 86 | 88 | 88 | 84 | 89 | 63 | 68 | 69 | 67 | 9 | 29 | 30 | 89 | 74 | 0
2021-01-11 13:07 | 86 | 84 | 86 | 88 | 84 | 85 | 88 | 87 | 84 | 89 | 63 | 68 | 69 | 67 | 8 | 29 | 30 | 89 | 74 | 0
2021-01-11 13:08 | 85 | 83 | 86 | 88 | 83 | 85 | 87 | 87 | 83 | 89 | 63 | 68 | 69 | 66 | 7 | 29 | 30 | 89 | 74 | 0
2021-01-11 13:09 | 85 | 83 | 86 | 87 | 83 | 84 | 86 | 87 | 83 | 88 | 63 | 67 | 68 | 66 | 6 | 29 | 30 | 88 | 74 | 0
2021-01-11 13:10 | 84 | 82 | 85 | 87 | 82 | 84 | 87 | 86 | 83 | 88 | 62 | 67 | 68 | 66 | 5 | 29 | 30 | 88 | 74 | 0
2021-01-11 13:11 | 84 | 82 | 85 | 87 | 82 | 84 | 86 | 86 | 82 | 87 | 62 | 67 | 68 | 66 | 5 | 29 | 30 | 87 | 74 | 0
2021-01-11 13:12 | 83 | 82 | 85 | 86 | 82 | 83 | 86 | 85 | 82 | 87 | 62 | 67 | 67 | 66 | 4 | 29 | 30 | 87 | 74 | 0
2021-01-11 13:13 | 83 | 81 | 84 | 86 | 81 | 83 | 85 | 85 | 81 | 87 | 62 | 67 | 67 | 65 | 4 | 29 | 30 | 87 | 74 | 0
2021-01-11 13:14 | 83 | 81 | 84 | 85 | 81 | 82 | 85 | 85 | 81 | 86 | 61 | 66 | 67 | 65 | 3 | 29 | 30 | 86 | 74 | 0
2021-01-11 13:15 | 82 | 81 | 84 | 85 | 80 | 82 | 85 | 85 | 81 | 86 | 61 | 66 | 67 | 65 | 3 | 29 | 30 | 86 | 74 | 0
2021-01-11 13:16 | 82 | 80 | 83 | 85 | 80 | 82 | 84 | 84 | 81 | 86 | 61 | 66 | 66 | 65 | 2 | 29 | 30 | 86 | 74 | 0
2021-01-11 13:17 | 81 | 80 | 83 | 85 | 80 | 81 | 84 | 84 | 80 | 85 | 61 | 65 | 66 | 65 | 2 | 29 | 30 | 85 | 74 | 0
2021-01-11 13:18 | 81 | 80 | 83 | 84 | 79 | 81 | 84 | 84 | 80 | 85 | 61 | 65 | 66 | 65 | 1 | 29 | 30 | 85 | 74 | 0
2021-01-11 13:19 | 81 | 79 | 83 | 84 | 79 | 81 | 84 | 83 | 80 | 84 | 61 | 65 | 66 | 65 | 1 | 29 | 30 | 84 | 74 | 0
2021-01-11 13:20 | 81 | 79 | 82 | 84 | 79 | 80 | 83 | 83 | 79 | 84 | 60 | 65 | 66 | 65 | 1 | 29 | 30 | 84 | 74 | 0
2021-01-11 13:21 | 80 | 79 | 82 | 83 | 78 | 80 | 83 | 83 | 79 | 84 | 60 | 65 | 66 | 64 | 1 | 29 | 30 | 84 | 74 | 0
2021-01-11 13:22 | 80 | 78 | 82 | 83 | 78 | 80 | 83 | 82 | 79 | 84 | 60 | 65 | 66 | 65 | 1 | 29 | 30 | 84 | 74 | 0
2021-01-11 13:23 | 80 | 78 | 81 | 83 | 78 | 79 | 82 | 82 | 78 | 83 | 60 | 65 | 65 | 65 | 0 | 29 | 30 | 83 | 74 | 0